## COMPAC
ENSAIOS DE COMPACTAÇÃO
ESTUDO DO SUBLEITO
ST-3 | [13 empty] | Cálculo Umidade
ESTACA DE PROJETO: 13 | [13 empty] | 0.2153012 | 1.7716
PROFUNDIDADE (m): 0,61 | [13 empty] | 0.2163012 | 1.7502
ENSAIO DE COMPACTAÇÃO |  |  |  |  | 4443.343 | C.P do I.S.C. |  | 5 | [5 empty] | 0.2173012 | 1.7293
Cilindro nº | 40 | 3 | 71 | 67 | 38 | [8 empty] | 0.2183012 | 1.7089
Água acrescentada (g) | 400 | 500 | 600 | 700 | 800 | [8 empty] | 0.2193012 | 1.689
Peso do Cilindro (g) | 5204 | 4060 | 4715 | 4770 | 4232 | [8 empty] | 0.2203012 | 1.6695
Volume do cilindro | 2074 | 2091 | 2078 | 2072 | 2069 | [8 empty] | 0.2213012 | 1.6505
Peso do cilindro + solo ümido | 8284 | 7589 | 8536 | 8478 | 7557 | [8 empty] | 0.2223012 | 1.6319
Peso do solo úmido (g) | 3080 | 3529 | 3821 | 3708 | 3325 | [8 empty] | 0.2233012 | 1.6138
Densidade do solo úmido | 1.485053 | 1.687709 | 1.838787 | 1.789575 | 1.607057 | [8 empty] | 0.2243012 | 1.5961
Cápsula nº | [5 empty] | 74 | 47 | [6 empty] | 0.2253012 | 1.5789
Peso Cápsula + solo úmido (g) | [5 empty] | 74.6 | 71.5 | [6 empty] | 0.2263012 | 1.5621
Peso Cápsula + solo seco (g) | [5 empty] | 67.92 | 64.5 | [6 empty] | 0.2273012 | 1.5457
Peso cápsula (g) | [5 empty] | 13.48 | 9.75 | [6 empty] | 0.2283012 | 1.5297
Peso de água (g) | [5 empty] | 6.68 | 7 | [6 empty] | 0.2293012 | 1.5141
Peso solo seco (g) | [5 empty] | 54.44 | 54.75 | [6 empty] | 0.2303012 | 1.499
Umidade (%) | 9.002% | 11.25% | 13.5% | 15.75% | 18% | 12.27% | 12.79% | [6 empty] | 0.2313012 | 1.4842
Umidade adotada (%) | 21.53% | 23.78% | 26.03% | 28.28% | 30.53% | 12.53% | 12.53% | [6 empty] | 0.2323012 | 1.4698
Densidade do solo seco | 1.221963 | 1.363467 | 1.458993 | 1.395035 | 1.231156 | 1.125279 | 1.125279 | [6 empty] | 0.2333012 | 1.4558
[9 empty] | Dados Equação Umidade |  |  |  |  | 0.2343012 | 1.4423
[9 empty] | X4 | 1320.878 | Hmín | 21.53% | y = 16866x4 - 21475x3 + 10164x2 - 2118,9x + 165,56 | 0.2353012 | 1.429
[9 empty] | X3 | -2171.607 | Hmáx. | 30.53% |  | 0.2363012 | 1.4162
[9 empty] | X2 | 1279.556 | dif. | 0.1% |  | 0.2373012 | 1.4037
[9 empty] | X | -323.328 | den.max | 1.7716 |  | 0.2383012 | 1.3916
[9 empty] | C | 30.906 | hot | 21.53% |  | 0.2393012 | 1.3798
[14 empty] | 0.2403012 | 1.3684
[9 empty] | Dados Equação Expansão |  |  |  | y = -21492x4 + 27624x3 - 13257x2 + 2810,8x - 221,31 | 0.2413012 | 1.3573
[9 empty] | X4 | 14617.416 | Hot | 21.53% |  | 0.2423012 | 1.3465
[9 empty] | X3 | -20995.686 | Expansão | 7.45% |  | 0.2433012 | 1.3361
[9 empty] | X2 | 11294.79 |  |  |  | 0.2443012 | 1.326
[9 empty] | X | -2701.06 |  |  |  | 0.2453012 | 1.3163
[9 empty] | C | 243.558 |  |  |  | 0.2463012 | 1.3068
[14 empty] | 0.2473012 | 1.2977
[9 empty] | Dados Equação I.S.C. |  |  |  |  | 0.2483012 | 1.2889
[9 empty] | X4 | 2720398.536 | Hot | 21.53% |  | 0.2493012 | 1.2804
[9 empty] | X3 | -3806532.527 | I.S.C. | 759.6246 |  | 0.2503012 | 1.2721
[9 empty] | X2 | 1989578.179 |  |  |  | 0.2513012 | 1.2642
[9 empty] | X | -460361.119 |  |  |  | 0.2523012 | 1.2565
[9 empty] | C | 39794.322 |  |  |  | 0.2533012 | 1.2492
[14 empty] | 0.2543012 | 1.2421
[14 empty] | 0.2553012 | 1.2352
[14 empty] | 0.2563012 | 1.2287
[14 empty] | 0.2573012 | 1.2224
[14 empty] | 0.2583012 | 1.2163
[14 empty] | 0.2593012 | 1.2105
RESUMO | [13 empty] | 0.2603012 | 1.205
Energia de Compactação | Modificado |  | D. Máx = | 1.46 | Expansão | 1.1% | [7 empty] | 0.2613012 | 1.1997
| Intermediário |  |  |  | I.S.C. Final | 9.5 | [7 empty] | 0.2623012 | 1.1946
| Normal | X | Hot = | 26.05% | [9 empty] | 0.2633012 | 1.1898
OBSERVAÇÕES: | [13 empty] | 0.2643012 | 1.1852
Rua:Flora Ferreira Padilha |  |  |  |  | Laboratorista: Luis Carlos da Silva
Trecho: |  |  |  |  | Data: 13/01/2015
Municipio:Contenda Paraná
[14 empty] | 0 | 0
[14 empty] | 0 | 0
[14 empty] | 0 | 0
[14 empty] | 0 | 0
[14 empty] | 0 | 0
[14 empty] | 0 | 0
[14 empty] | 0 | 0
[14 empty] | 0 | 0
[14 empty] | 0 | 0
[14 empty] | 0 | 0
[14 empty] | 0 | 0
[14 empty] | 0 | 0
[14 empty] | 0 | 0
[14 empty] | 0 | 0
[14 empty] | 0 | 0
[14 empty] | 0 | 0
[14 empty] | 0 | 0
[14 empty] | 0 | 0
[14 empty] | 0 | 0
[14 empty] | 0 | 0
[14 empty] | 0 | 0
[14 empty] | 0 | 0
[14 empty] | 0 | 0
[14 empty] | 0 | 0
[14 empty] | 0 | 0
[14 empty] | 0 | 0
[14 empty] | 0 | 0
[14 empty] | 0 | 0
[14 empty] | 0 | 0
[14 empty] | 0 | 0
[14 empty] | 0 | 0
[14 empty] | 0 | 0
[14 empty] | 0 | 0
[14 empty] | 0 | 0
[14 empty] | 0 | 0
[14 empty] | 0 | 0
[14 empty] | 0 | 0
[14 empty] | 0 | 0
[14 empty] | 0 | 0
[14 empty] | 0 | 0
[14 empty] | 0 | 0
[14 empty] | 0 | 0
[14 empty] | 0 | 0
[14 empty] | 0 | 0
[14 empty] | 0 | 0
[14 empty] | 0 | 0
[14 empty] | 0 | 0
[14 empty] | 0 | 0
[14 empty] | 0 | 0
[14 empty] | 0 | 0
[14 empty] | 0 | 0
[14 empty] | 0 | 0
[14 empty] | 0 | 0
[14 empty] | 0 | 0
[14 empty] | 0 | 0
[14 empty] | 0 | 0
[14 empty] | 0 | 0
[14 empty] | 0 | 0
[14 empty] | 0 | 0
[14 empty] | 0 | 0
[14 empty] | 0 | 0
[14 empty] | 0 | 0
[14 empty] | 0 | 0
[14 empty] | 0 | 0
[14 empty] | 0 | 0
[14 empty] | 0 | 0
[14 empty] | 0 | 0
[14 empty] | 0 | 0
[14 empty] | 0 | 0
[14 empty] | 0 | 0
[14 empty] | 0 | 0
[14 empty] | 0 | 0
[14 empty] | 0 | 0
[14 empty] | 0 | 0
[14 empty] | 0 | 0
[14 empty] | 0 | 0
[14 empty] | 0 | 0
[14 empty] | 0 | 0
[14 empty] | 0 | 0
[14 empty] | 0 | 0
[14 empty] | 0 | 0
[14 empty] | 0 | 0
[14 empty] | 0 | 0
[14 empty] | 0 | 0
[14 empty] | 0 | 0
[14 empty] | 0 | 0
[14 empty] | 0 | 0
[14 empty] | 0 | 0
[14 empty] | 0 | 0
[14 empty] | 0 | 0
[14 empty] | 0 | 0
[14 empty] | 0 | 0
[14 empty] | 0 | 0
[14 empty] | 0 | 0
[14 empty] | 0 | 0
[14 empty] | 0 | 0
[14 empty] | 0 | 0
[14 empty] | 0 | 0
[14 empty] | 0 | 0
[14 empty] | 0 | 0
[14 empty] | 0 | 0
[14 empty] | 0 | 0
[14 empty] | 0 | 0
[14 empty] | 0 | 0
[14 empty] | 0 | 0
[14 empty] | 0 | 0
[14 empty] | 0 | 0
[14 empty] | 0 | 0
[14 empty] | 0 | 0
[14 empty] | 0 | 0
[14 empty] | 0 | 0
[14 empty] | 0 | 0
[14 empty] | 0 | 0
[14 empty] | 0 | 0
[14 empty] | 0 | 0
[14 empty] | 0 | 0
[14 empty] | 0 | 0
[14 empty] | 0 | 0
[14 empty] | 0 | 0
[14 empty] | 0 | 0
[14 empty] | 0 | 0
[14 empty] | 0 | 0
[14 empty] | 0 | 0
[14 empty] | 0 | 0
[14 empty] | 0 | 0
[14 empty] | 0 | 0
[14 empty] | 0 | 0
[14 empty] | 0 | 0
[14 empty] | 0 | 0
[14 empty] | 0 | 0
[14 empty] | 0 | 0
[14 empty] | 0 | 0
[14 empty] | 0 | 0
[14 empty] | 0 | 0
[14 empty] | 0 | 0
[14 empty] | 0 | 0
[14 empty] | 0 | 0
[14 empty] | 0 | 0
[14 empty] | 0 | 0
[14 empty] | 0 | 0
[14 empty] | 0 | 0
[14 empty] | 0 | 0
[14 empty] | 0 | 0
[14 empty] | 0 | 0
[14 empty] | 0 | 0
[14 empty] | 0 | 0
[14 empty] | 0 | 0
[14 empty] | 0 | 0
[14 empty] | 0 | 0
[14 empty] | 0 | 0
[14 empty] | 0 | 0
[14 empty] | 0 | 0
[14 empty] | 0 | 0
[14 empty] | 0 | 0
[14 empty] | 0 | 0
[14 empty] | 0 | 0
[14 empty] | 0 | 0
[14 empty] | 0 | 0
[14 empty] | 0 | 0
[14 empty] | 0 | 0
[14 empty] | 0 | 0
[14 empty] | 0 | 0
[14 empty] | 0 | 0
[14 empty] | 0 | 0
[14 empty] | 0 | 0
[14 empty] | 0 | 0
[14 empty] | 0 | 0
[14 empty] | 0 | 0
[14 empty] | 0 | 0
[14 empty] | 0 | 0
[14 empty] | 0 | 0
[14 empty] | 0 | 0
[14 empty] | 0 | 0
[14 empty] | 0 | 0
[14 empty] | 0 | 0
[14 empty] | 0 | 0
[14 empty] | 0 | 0
[14 empty] | 0 | 0
[14 empty] | 0 | 0
[14 empty] | 0 | 0
[14 empty] | 0 | 0
[14 empty] | 0 | 0
[14 empty] | 0 | 0
[14 empty] | 0 | 0
[14 empty] | 0 | 0
[14 empty] | 0 | 0
[14 empty] | 0 | 0
[14 empty] | 0 | 0
[14 empty] | 0 | 0
[14 empty] | 0 | 0
[14 empty] | 0 | 0
[14 empty] | 0 | 0
[14 empty] | 0 | 0
[14 empty] | 0 | 0
[14 empty] | 0 | 0
[14 empty] | 0 | 0
[14 empty] | 0 | 0
[14 empty] | 0 | 0
[14 empty] | 0 | 0
[14 empty] | 0 | 0
[14 empty] | 0 | 0
[14 empty] | 0 | 0
[14 empty] | 0 | 0
[14 empty] | 0 | 0
[14 empty] | 0 | 0
[14 empty] | 0 | 0
[14 empty] | 0 | 0
[14 empty] | 0 | 0
[14 empty] | 0 | 0
[14 empty] | 0 | 0
[14 empty] | 0 | 0
[14 empty] | 0 | 0
[14 empty] | 0 | 0
[14 empty] | 0 | 0
[14 empty] | 0 | 0
[14 empty] | 0 | 0
[14 empty] | 0 | 0
[14 empty] | 0 | 0
[14 empty] | 0 | 0
[14 empty] | 0 | 0
[14 empty] | 0 | 0
[14 empty] | 0 | 0
[14 empty] | 0 | 0
[14 empty] | 0 | 0
[14 empty] | 0 | 0
[14 empty] | 0 | 0
[14 empty] | 0 | 0
[14 empty] | 0 | 0
[14 empty] | 0 | 0
[14 empty] | 0 | 0
[14 empty] | 0 | 0
[14 empty] | 0 | 0
[14 empty] | 0 | 0
[14 empty] | 0 | 0
[14 empty] | 0 | 0
[14 empty] | 0 | 0
[14 empty] | 0 | 0
[14 empty] | 0 | 0
[14 empty] | 0 | 0
[14 empty] | 0 | 0
[14 empty] | 0 | 0
[14 empty] | 0 | 0
[14 empty] | 0 | 0
[14 empty] | 0 | 0
[14 empty] | 0 | 0
[14 empty] | 0 | 0
[14 empty] | 0 | 0
[14 empty] | 0 | 0
[14 empty] | 0 | 0
[14 empty] | 0 | 0
[14 empty] | 0 | 0
[14 empty] | 0 | 0
[14 empty] | 0 | 0
[14 empty] | 0 | 0
[14 empty] | 0 | 0
[14 empty] | 0 | 0
[14 empty] | 0 | 0
[14 empty] | 0 | 0
[14 empty] | 0 | 0
[14 empty] | 0 | 0
[14 empty] | 0 | 0
[14 empty] | 0 | 0
[14 empty] | 0 | 0
[14 empty] | 0 | 0
[14 empty] | 0 | 0
[14 empty] | 0 | 0
[14 empty] | 0 | 0
[14 empty] | 0 | 0
[14 empty] | 0 | 0
[14 empty] | 0 | 0
[14 empty] | 0 | 0
[14 empty] | 0 | 0
[14 empty] | 0 | 0
[14 empty] | 0 | 0
[14 empty] | 0 | 0
[14 empty] | 0 | 0
[14 empty] | 0 | 0
[14 empty] | 0 | 0
[14 empty] | 0 | 0
[14 empty] | 0 | 0
[14 empty] | 0 | 0
[14 empty] | 0 | 0
[14 empty] | 0 | 0
[14 empty] | 0 | 0
[14 empty] | 0 | 0
[14 empty] | 0 | 0
[14 empty] | 0 | 0
[14 empty] | 0 | 0
[14 empty] | 0 | 0
[14 empty] | 0 | 0
[14 empty] | 0 | 0
[14 empty] | 0 | 0
[14 empty] | 21.53% | 1 | 0.2153012

## ENSAIOS DO I.S.C.
ENSAIO DO I.S.C
ESTUDO DO SUBLEITO
ST-3 | [17 empty] | Resumo Expansão |  |  | Resumo
ESTACA DE PROJETO: |  |  |  | 0 | [13 empty] | Cilindro | Expansão | ISC | Cilindro | Umidade | Expansão | ISC
PROFUNDIDADE (m): |  |  |  | 0 | [13 empty] | 0 | 0 | 0 | 40 | 21.53% | #N/A | #N/A
ANEL Nº | [5 empty] | CONSTANTE DO ANEL | [5 empty] | ALTURA INICIAL (mm): |  |  | 114.4 |  |  | 3 | 1.27 | 8.1536 | 3 | 23.78% | 1.27 | 8.1536
CILINDRO Nº | [5 empty] | 3 |  |  | 71 |  |  | 67 | [5 empty] | 71 | 1.09 | 9.3184 | 71 | 26.03% | 1.09 | 9.3184
EXPANSÃO | DATA | HORA | LEITURA | DIF. | % | LEITURA | DIF. | % | LEITURA | DIF. | % | LEITURA | DIF. | % | LEITURA | DIF. | % | 67 | 0.86 | 6.9888 | 67 | 28.28% | 0.86 | 6.9888
[18 empty] | 0 | 0 | 0 | 38 | 30.53% | #N/A | #N/A
[5 empty] | 0 | 1.45 |  | 1.27 | 1.25 |  | 1.09 | 0.98 |  | 0.86 |  |  | 0
PENETRAÇÃO | PEN. | TEMPO | LEITURA |  |  | LEITURA |  |  | LEITURA |  |  | LEITURA |  |  | LEITURA
| (mm) | (min) | ANEL | CALC. | CORR. | ANEL | CALC. | CORR. | ANEL | CALC. | CORR. | ANEL | CALC. | CORR. | ANEL | CALC. | CORR.
| 0.63 | 0.5 |  | 0 |  | 18 | 18 |  | 20 | 20 |  | 15 | 15 |  |  | 0
| 1.27 | 1 |  | 0 |  | 28 | 28 |  | 35 | 35 |  | 20 | 20 |  |  | 0
| 1.9 | 1.5 |  | 0 |  | 38 | 38 |  | 46 | 46 |  | 30 | 30 |  |  | 0
| 2.54 | 2 |  | 0 | 0 | 49 | 49 | 8.1536 | 56 | 56 | 9.3184 | 42 | 42 | 6.9888 |  | 0 | 0
| 3.81 | 3 |  | 0 |  | 59 | 59 |  | 65 | 65 |  | 53 | 53 |  |  | 0
| 5.08 | 4 |  | 0 | 0 | 69 | 69 | 7.6521 | 79 | 79 | 8.7611 | 62 | 62 | 6.8758 |  | 0 | 0
| 7.62 | 6 |  | 0 |  | 79 | 79 |  | 89 | 89 |  | 72 | 72 |  |  | 0
| 10.16 | 8
| 12.7 | 10
LEITURA DO ANEL (0,001 mm x 1000)
Observação.:
Rua:Flora Ferreira Padilha | [12 empty] | Laboratorista: Luis Carlos da Silva
Trecho: | [12 empty] | Data: 18/01/2015
Municipio:Contenda Paraná

## Biblioteca
CAPSULAS |  | CILINDROS
Núm. | Peso (g) | Número | Peso | Volume
1 | 9.88 | 1 | 3246 | 2112
2 | 9.49 | 2 | 4935 | 2061
3 | 35.67 | 3 | 4060 | 2091
4 | 35.74 | 4 | 4121 | 2052
5 | 10.14 | 5 | 4232 | 2111
6 | 30.56 | 6 | 4166 | 2098
7 | 23.95 | 7 | 4260 | 2072
8 | 30.67 | 8 | 5506 | 2113
9 | 35.96 | 9 | 4263 | 2096
10 | 27.68 | 10 | 5580 | 2109
11 | 9.79 | 11 | 5653 | 2106
12 | 9.62 | 12 | 5645 | 2113
13 | 17.85 | 13 | 5634 | 2115
14 | 25.35 | 14 | 4176 | 2094
15 | 9.84 | 15 | 5667 | 2112
16 | 27.86 | 16 | 4239 | 2093
17 | 9.76 | 17 | 4210 | 2059
18 | 9.87 | 18 | 4256 | 2056
19 | 30.89 | 19 | 4164 | 2099
20 | 9.73 | 20 | 4274 | 2090
21 | 26.59 | 21 | 4907 | 2070
22 | 29.25 | 22 | 3874 | 2079
23 | 9.94 | 23 | 5417 | 2126
24 | 30.88 | 24 | 4169 | 2102
25 | 9.89 | 25 | 4131 | 2101
26 | 9.68 | 26 | 5619 | 2130
27 | 9.52 | 27 | 4157 | 2094
28 | 10.26 | 28 | 4293 | 2090
29 | 11.36 | 29 | 4642 | 2079
30 | 10.3 | 30 | 4887 | 2079
31 | 9.97 | 31 | 4874 | 2082
32 | 9.9 | 32 | 4816 | 2061
33 | 9.65 | 33 | 4225 | 2058
34 | 10.09 | 34 | 5687 | 2099
35 | 24.45 | 35 | 4874 | 2078
36 | 10.12 | 36 | 4116 | 2064
37 | 9.85 | 37 | 4288 | 2069
38 | 9.96 | 38 | 4232 | 2069
39 | 28.71 | 39 | 4152 | 2060
40 | 22.75 | 40 | 5204 | 2074
41 | 10.15 | 41 | 4928 | 2073
42 | 15.8 | 42 | 5603 | 2104
43 | 29.88 | 43 | 5455 | 2124
44 | 9.97 | 44 | 4235 | 1974
45 | 9.96 | 45 | 4731 | 2083
46 | 9.75 | 46 | 4992 | 2078
47 | 9.75 | 47 | 5635 | 2110
48 | 10.13 | 48 | 4235 | 2070
49 | 24.3 | 49 | 4712 | 2075
50 | 23.66 | 50 | 4798 | 2071
51 | 17.41 | 51 | 4266 | 2070
52 | 35.36 | 52 | 4232 | 2090
53 | 10.06 | 53 | 4326 | 2089
54 | 25.25 | 54 | 4939 | 2062
55 | 10.36 | 55 | 4142 | 2116
56 | 9.72 | 56 | 4246 | 2096
57 | 9.33 | 57 | 4277 | 2099
58 | 9.93 | 58 | 4247 | 2099
59 | 9.67 | 59 | 4113 | 2100
60 | 10.21 | 60 | 4811 | 2070
61 | 24.88 | 61 | 5760 | 2123
62 | 9.73 | 62 | 4186 | 2065
63 | 10.05 | 63 | 4712 | 2076
64 | 26.52 | 64 | 4788 | 2078
65 | 26.59 | 65 | 4716 | 2074
66 | 9.43 | 66 | 4847 | 2078
67 | 10.07 | 67 | 4770 | 2072
68 | 10.31 | 68 | 4737 | 2078
69 | 9.82 | 69 | 4770 | 2081
70 | 9.67 | 70 | 4764 | 2078
71 | 22.72 | 71 | 4715 | 2078
72 | 10.12 | 72 | 4757 | 2078
73 | 25.78 | 73 | 4769 | 2069
74 | 13.48 | 74 | 4783 | 2074
75 | 9.75 | 75 | 0 | 0
76 | 9.44 | 76 | 0 | 0
77 | 9.76 | 77 | 0 | 0
78 | 9.79 | 78 | 0 | 0
79 | 10.08 | 79 | 0 | 0
80 | 9.45 | 80 | 0 | 0
81 | 9.7 | 81 | 0 | 0
82 | 28.75 | 82 | 0 | 0
83 | 25.02 | 83 | 0 | 0
84 | 27.47 | 84 | 0 | 0
85 | 9.99
86 | 18.19
87 | 26.52
88 | 9.52
89 | 9.58
90 | 9.57
91 | 31.49
92 | 29.12
93 | 25.16
94 | 10.24
95 | 26.31
96 | 26.3
97 | 9.55
98 | 9.48
99 | 31.99
100 | 17.36
101 | 9.64
102 | 9.94
103 | 10
104 | 9.62
105 | 29.24
106 | 9.97
107 | 31.19
108 | 10.07
109 | 24.6
110 | 9.79
111 | 18.82
112 | 35.22
113 | 13.27
114 | 9.76
115 | 30.35
116 | 36.22
117 | 27.08
118 | 10.13
119 | 17.94
120 | 9.88
121 | 29.96
122 | 25.22
123 | 10.03
124 | 36.6
125 | 26.18
126 | 9.98
127 | 9.68
128 | 23.68
129 | 37.12
130 | 26.76
131 | 27.49
132 | 9.51
133 | 19.02
134 | 11.73
135 | 27.27
136 | 30.7
137 | 25.02
138 | 30.03
139 | 27.89
140 | 24.77
141 | 9.79
142 | 25.14
143 | 27.21
144 | 17.5
145 | 25.82
146 | 9.32
147 | 9.87
148 | 9.76
149 | 23.19
150 | 21.65
151 | 9.76
152 | 9.59
153 | 9.91
154 | 37.17
155 | 9.51
156 | 10.03
157 | 9.96
158 | 10.3
159 | 12.18
160 | 10.23
161 | 16.35
162 | 9.7
163 | 35.75
164 | 9.77
165 | 9.81
166 | 9.92
167 | 9.54
168 | 9.87
169 | 16.87
170 | 16.36
171 | 10.01
172 | 10.38
173 | 10
174 | 10.23
175 | 31.66
176 | 9.67
177 | 16.49
178 | 36.21
179 | 10.06
180 | 28.69
181 | 13.27
182 | 9.81
183 | 9.71
184 | 10.02
185 | 9.61
186 | 9.54
187 | 24.86
188 | 10.04
189 | 10.06
190 | 10.2
191 | 10.06
192 | 36.66
193 | 29.85
194 | 9.42
195 | 9.8
196 | 24.05
197 | 29.8
198 | 26.15
199 | 25.59
200 | 10.2

## Macro1 (hidden)
Macro1 | Macro2
#NAME? | #NAME?
#NAME? | #NAME?