## compactacao (1)
I S C "IN SITU"
ESTUDO DO SUBLEITO
SONDAGEN A TRADO |  |  | ST.1 |  | ST.2 |  | ST.3 |  | ST.4
ESTACA DE PROJETO |  |  | 2 |  | 7 |  | 13 |  | 21
PROFUNDIDADE (m) |  |  | 0.63 |  | 0.69 |  | 0.61 |  | 0.65
CILINDRO Nº |  |  | 52 |  | 26 |  | 72 |  | 55
DENSIDADE (MATERIAL DO CILINDRO)
PESO DO CLINDRO (g) |  |  | 4716 |  | 4769 |  | 4769 |  | 4769
VOLUME DO CLINDRO (cm3) |  |  | 2074 |  | 2069 |  | 2069 |  | 2069
PESO DO CILINDRO + S. ÚMIDO (g) |  |  | 8714 |  | 8697 |  | 8697 |  | 8697
PESO DO SOLO ÚMIDO (g) |  |  | 3998 |  | 3928 |  | 3928 |  | 3928
DENS. DO SOLO ÚMIDO (g/dm3) |  |  | 1927.676 |  | 1898.502 |  | 1898.502 |  | 1898.502
UMIDADE (%) |  |  | 37.96 |  | 38.59 |  | 37.89 |  | 39.23
DENSIDADE DO SOLO SECO (g/dm3) |  |  | 1397.272 |  | 1369.869 |  | 1376.823 |  | 1363.572
PENETRAÇÃO | PEN. | TEMPO | LEITURA |  | LEITURA |  | LEITURA |  | LEITURA |  | LEITURA
| (mm) | (min) | ANEL | CORR. | ANEL | CORR. | ANEL | CORR. | ANEL | CORR. | ANEL | CORR.
| 0.63 | 0.5 | 17 |  | 13 |  | 15 |  | 13
| 1.27 | 1 | 23 |  | 18 |  | 19 |  | 16
| 1.9 | 1.5 | 30 |  | 27 |  | 29 |  | 25
| 2.54 | 2 | 37 | 6.1568 | 35 | 5.824 | 39 | 6.4896 | 34 | 5.6576
| 3.81 | 3 | 44 |  | 41 |  | 49 |  | 39
| 5.08 | 4 | 54 | 5.9886 | 49 | 5.4341 | 58 | 6.4322 | 46 | 5.1014
| 7.62 | 6 | 64 |  | 59 |  | 67 |  | 59
| 10.16 | 8
| 12.7 | 10
| ISC |  |  | 6.1568 |  | 5.824 |  | 6.4896 |  | 5.6576
LABORATORISTA: |  | LUIS CARLOS DA SILVA
Rua:Flora Ferreira Padilha
Trecho:
Municipio:Contenda Paraná | [6 empty] | Data:12/01/2015

## Biblioteca
CAPSULAS |  | CILINDROS
Núm. | Peso (g) | Número | Peso | Volume
1 | 9.33 | 1 | 3266 | 2112
2 | 9.44 | 2 | 4940 | 2061
3 | 35.64 | 3 | 4125 | 2091
4 | 35.74 | 4 | 4178 | 2052
5 | 10.14 | 5 | 4232 | 2111
6 | 30.53 | 6 | 4215 | 2098
7 | 23.93 | 7 | 4260 | 2072
8 | 30.67 | 8 | 5523 | 2113
9 | 35.98 | 9 | 4300 | 2096
10 | 27.76 | 10 | 5580 | 2109
11 | 9.79 | 11 | 5681 | 2106
12 | 9.67 | 12 | 5654 | 2113
13 | 17.84 | 13 | 5670 | 2115
14 | 25.35 | 14 | 4230 | 2094
15 | 9.8 | 15 | 5667 | 2112
16 | 27.89 | 16 | 4282 | 2093
17 | 9.76 | 17 | 4253 | 2059
18 | 9.87 | 18 | 4430 | 2056
19 | 30.87 | 19 | 4235 | 2099
20 | 9.73 | 20 | 4310 | 2090
21 | 26.56 | 21 | 4917 | 2070
22 | 29.24 | 22 | 3874 | 2079
23 | 9.93 | 23 | 5424 | 2126
24 | 30.81 | 24 | 4169 | 2102
25 | 9.89 | 25 | 4149 | 2101
26 | 9.62 | 26 | 5627 | 2130
27 | 9.52 | 27 | 4210 | 2094
28 | 10.26 | 28 | 4360 | 2090
29 | 11.33 | 29 | 4690 | 2079
30 | 10.29 | 30 | 4927 | 2079
31 | 9.97 | 31 | 4894 | 2082
32 | 9.9 | 32 | 4852 | 2061
33 | 9.66 | 33 | 4225 | 2058
34 | 10.02 | 34 | 5723 | 2099
35 | 24.45 | 35 | 4910 | 2078
36 | 10.21 | 36 | 4140 | 2064
37 | 9.85 | 37 | 4300 | 2069
38 | 9.97 | 38 | 4300 | 2069
39 | 28.71 | 39 | 4200 | 2060
40 | 22.78 | 40 | 5212 | 2074
41 | 10.15 | 41 | 4928 | 2073
42 | 15.8 | 42 | 5595 | 2104
43 | 29.8 | 43 | 5477 | 2124
44 | 9.97 | 44 | 4245 | 1974
45 | 9.96 | 45 | 4731 | 2083
46 | 9.67 | 46 | 4992 | 2078
47 | 9.76 | 47 | 5609 | 2110
48 | 10.1 | 48 | 4249 | 2070
49 | 24.3 | 49 | 4726 | 2075
50 | 23.64 | 50 | 4827 | 2071
51 | 17.34 | 51 | 4265 | 2070
52 | 35.36 | 52 | 4283 | 2090
53 | 10.06 | 53 | 4326 | 2089
54 | 25.23 | 54 | 4939 | 2062
55 | 10.36 | 55 | 4195 | 2116
56 | 9.73 | 56 | 4246 | 2096
57 | 10.05 | 57 | 4277 | 2099
58 | 9.93 | 58 | 4247 | 2099
59 | 9.79 | 59 | 4184 | 2100
60 | 10.21 | 60 | 4840 | 2070
61 | 24.81 | 61 | 5760 | 2123
62 | 9.85 | 62 | 4228 | 2065
63 | 10.05 | 63 | 0 | 0
64 | 26.49 | 64 | 0 | 0
65 | 26.51 | 65 | 0 | 0
66 | 9.43 | 66 | 0 | 0
67 | 10.12 | 67 | 0 | 0
68 | 10.31 | 68 | 0 | 0
69 | 9.82 | 69 | 0 | 0
70 | 9.67 | 70 | 0 | 0
71 | 22.8 | 71 | 0 | 0
72 | 10.12 | 72 | 0 | 0
73 | 25.76 | 73 | 0 | 0
74 | 13.48 | 74 | 0 | 0
75 | 9.7 | 75 | 0 | 0
76 | 9.56 | 76 | 0 | 0
77 | 9.73 | 77 | 0 | 0
78 | 9.75 | 78 | 0 | 0
79 | 10.05 | 79 | 0 | 0
80 | 9.47 | 80 | 0 | 0
81 | 9.7 | 81 | 0 | 0
82 | 28.7 | 82 | 0 | 0
83 | 24.98 | 83 | 0 | 0
84 | 27.53 | 84 | 0 | 0
85 | 9.99
86 | 18.18
87 | 26.53
88 | 9.52
89 | 9.58
90 | 9.57
91 | 31.53
92 | 29.1
93 | 25.17
94 | 10.24
95 | 26.32
96 | 26.3
97 | 9.55
98 | 31.99
99 | 31.99
100 | 17.36
101 | 9.63
102 | 10.06
103 | 10
104 | 9.62
105 | 29.21
106 | 9.97
107 | 31.22
108 | 10.08
109 | 24.6
110 | 9.82
111 | 18.83
112 | 35.18
113 | 13.27
114 | 9.81
115 | 30.37
116 | 36.27
117 | 27.03
118 | 10.08
119 | 17.94
120 | 9.76
121 | 29.06
122 | 25.23
123 | 10.06
124 | 36.55
125 | 26.18
126 | 9.94
127 | 9.69
128 | 23.66
129 | 37.1
130 | 26.36
131 | 27.75
132 | 9.48
133 | 18.24
134 | 11.65
135 | 27.27
136 | 30.68
137 | 25.01
138 | 30.03
139 | 27.84
140 | 24.77
141 | 9.79
142 | 25.09
143 | 27.2
144 | 17.47
145 | 25.82
146 | 9.32
147 | 9.81
148 | 9.7
149 | 23.19
150 | 21.7
151 | 9.76
152 | 9.59
153 | 9.97
154 | 37.11
155 | 9.51
156 | 10.04
157 | 9.96
158 | 10.37
159 | 12.08
160 | 10.3
161 | 16.35
162 | 9.64
163 | 35.75
164 | 9.77
165 | 9.81
166 | 9.92
167 | 9.57
168 | 9.87
169 | 16.79
170 | 16.36
171 | 10.01
172 | 10.33
173 | 9.98
174 | 10.23
175 | 31.72
176 | 9.73
177 | 16.46
178 | 36.19
179 | 10.06
180 | 28.72
181 | 13.27
182 | 9.79
183 | 9.75
184 | 10.02
185 | 9.66
186 | 9.56
187 | 24.86
188 | 10.04
189 | 10.04
190 | 10.18
191 | 10.02
192 | 36.66
193 | 29.81
194 | 9.39
195 | 9.8
196 | 24.01
197 | 29.74
198 | 26.12
199 | 25.56
200 | 10.2