## compactação
ENSAIOS DE COMPACTAÇÃO
ESTUDO DO SUBLEITO
ST.1 | [12 empty] | Cálculo Umidade
ESTACA DE PROJETO: | [12 empty] | 0.1970509 | 1.3188
PROFUNDIDADE (m): 0,63 | [12 empty] | 0.1980509 | 1.3239
ENSAIO DE COMPACTAÇÃO |  |  |  |  | 4511.086 | C.P do I.S.C. |  | 5 |  |  |  |  | 0.1990509 | 1.3291
Cilindro nº | 36 | 39 | 73 | 64 | 46 | [7 empty] | 0.2000509 | 1.3343
Água acrescentada (g) | 400 | 500 | 600 | 700 | 800 | [7 empty] | 0.2010509 | 1.3394
Peso do Cilindro (g) | 4116 | 4152 | 4769 | 4788 | 4992 | [7 empty] | 0.2020509 | 1.3445
Volume do cilindro | 2064 | 2060 | 2069 | 2078 | 2078 | [7 empty] | 0.2030509 | 1.3496
Peso do cilindro + solo ümido | 7712 | 7936 | 8705 | 8756 | 8889 | [7 empty] | 0.2040509 | 1.3546
Peso do solo úmido (g) | 3596 | 3784 | 3936 | 3968 | 3897 | [7 empty] | 0.2050509 | 1.3595
Densidade do solo úmido | 1.742248 | 1.836893 | 1.902368 | 1.909528 | 1.875361 | [7 empty] | 0.2060509 | 1.3643
Cápsula nº | [5 empty] | 7 | 134 | [5 empty] | 0.2070509 | 1.369
Peso Cápsula + solo úmido (g) | [5 empty] | 64.43 | 71.89 | [5 empty] | 0.2080509 | 1.3735
Peso Cápsula + solo seco (g) | [5 empty] | 60.47 | 66.01 | [5 empty] | 0.2090509 | 1.3779
Peso cápsula (g) | [5 empty] | 23.95 | 11.73 | [5 empty] | 0.2100509 | 1.3822
Peso de água (g) | [5 empty] | 3.96 | 5.88 | [5 empty] | 0.2110509 | 1.3862
Peso solo seco (g) | [5 empty] | 36.52 | 54.28 | [5 empty] | 0.2120509 | 1.3901
Umidade (%) | 8.867% | 11.08% | 13.3% | 15.52% | 17.73% | 10.84% | 10.83% | [5 empty] | 0.2130509 | 1.3938
Umidade adotada (%) | 19.71% | 21.92% | 24.14% | 26.36% | 28.57% | 10.84% | 10.84% | [5 empty] | 0.2140509 | 1.3973
Densidade do solo seco | 1.45545 | 1.506615 | 1.532455 | 1.511236 | 1.458606 | 1.10838 | 1.10838 | [5 empty] | 0.2150509 | 1.4006
[9 empty] | Dados Equação Umidade |  |  |  | 0.2160509 | 1.4036
[9 empty] | X4 | 26755 | Hmín | 19.71% | 0.2170509 | 1.4064
[9 empty] | X3 | -24529 | Hmáx. | 28.57% | 0.2180509 | 1.409
[9 empty] | X2 | 8288.2 | dif. | 0.1% | 0.2190509 | 1.4113
[9 empty] | X | -1222.8 | den.max | 1.4202 | 0.2200509 | 1.4134
[9 empty] | C | 67.79 | hot | 22.71% | 0.2210509 | 1.4152
[10 empty] | 25.862 |  |  | 0.2220509 | 1.4167
[9 empty] | Dados Equação Expansão |  |  |  | 0.2230509 | 1.418
[9 empty] | X4 | 37636 | Hot | 22.71% | 0.2240509 | 1.419
[9 empty] | X3 | -33232 | Expansão | 0.4316% | 0.2250509 | 1.4197
[9 empty] | X2 | 10926 |  |  | 0.2260509 | 1.4201
[9 empty] | X | -1591 |  |  | 0.2270509 | 1.4202
[9 empty] | C | 87.368 |  |  | 0.2280509 | 1.42
[13 empty] | 0.2290509 | 1.4196
[9 empty] | Dados Equação I.S.C. |  |  |  | 0.2300509 | 1.4189
[9 empty] | X4 | 811162 | Hot | 22.71% | 0.2310509 | 1.4178
[9 empty] | X3 | -730467 | Expansão | 12.29328 | 0.2320509 | 1.4165
[9 empty] | X2 | 244076 |  |  | 0.2330509 | 1.4149
[9 empty] | X | -35859 |  |  | 0.2340509 | 1.413
[9 empty] | C | 1965.8 |  |  | 0.2350509 | 1.4108
[13 empty] | 0.2360509 | 1.4084
[13 empty] | 0.2370509 | 1.4057
[13 empty] | 0.2380509 | 1.4027
[13 empty] | 0.2390509 | 1.3994
[13 empty] | 0.2400509 | 1.3959
[13 empty] | 0.2410509 | 1.3921
RESUMO | [12 empty] | 0.2420509 | 1.3881
Energia de Compactação | Modificado |  | D. Máx = | 1.532 | Expansão | 0.53% | [6 empty] | 0.2430509 | 1.3839
| Intermediário |  |  |  | I.S.C. Final | 9.8 | [6 empty] | 0.2440509 | 1.3794
| Normal | X | Hot = | 24.16% | [8 empty] | 0.2450509 | 1.3747
Observação.: | [12 empty] | 0.2460509 | 1.3698
LABORATORISTA: LUIS CARLOS DA SILVA |  |  |  |  | DATA: | 2014-01-13 | [6 empty] | 0.2470509 | 1.3647
Rua:Flora Ferreira Padilha | [12 empty] | 0.2480509 | 1.3594
Trecho: | [12 empty] | 0.2490509 | 1.3539
Municipio:Contenda Paraná | [12 empty] | 0.2500509 | 1.3483
[13 empty] | 0.2510509 | 1.3425
[13 empty] | 0.2520509 | 1.3366
[13 empty] | 0.2530509 | 1.3306
[13 empty] | 0.2540509 | 1.3244
[13 empty] | 0.2550509 | 1.3182
[13 empty] | 0.2560509 | 1.3119
[13 empty] | 0.2570509 | 1.3055
[13 empty] | 0.2580509 | 1.2991
[13 empty] | 0.2590509 | 1.2927
[13 empty] | 0.2600509 | 1.2862
[13 empty] | 0.2610509 | 1.2798
[13 empty] | 0.2620509 | 1.2734
[13 empty] | 0.2630509 | 1.2671
[13 empty] | 0.2640509 | 1.2608
[13 empty] | 0.2650509 | 1.2547
[13 empty] | 0.2660509 | 1.2487
[13 empty] | 0.2670509 | 1.2428
[13 empty] | 0.2680509 | 1.2371
[13 empty] | 0.2690509 | 1.2315
[13 empty] | 0.2700509 | 1.2262
[13 empty] | 0.2710509 | 1.2212
[13 empty] | 0.2720509 | 1.2164
[13 empty] | 0.2730509 | 1.2119
[13 empty] | 0.2740509 | 1.2078
[13 empty] | 0.2750509 | 1.204
[13 empty] | 0.2760509 | 1.2006
[13 empty] | 0.2770509 | 1.1976
[13 empty] | 0.2780509 | 1.1951
[13 empty] | 0.2790509 | 1.193
[13 empty] | 0.2800509 | 1.1914
[13 empty] | 0.2810509 | 1.1904
[13 empty] | 0.2820509 | 1.1899
[13 empty] | 0.2830509 | 1.1901
[13 empty] | 0.2840509 | 1.1909
[13 empty] | 0.2850509 | 1.1924
[13 empty] | 0 | 0
[13 empty] | 0 | 0
[13 empty] | 0 | 0
[13 empty] | 0 | 0
[13 empty] | 0 | 0
[13 empty] | 0 | 0
[13 empty] | 0 | 0
[13 empty] | 0 | 0
[13 empty] | 0 | 0
[13 empty] | 0 | 0
[13 empty] | 0 | 0
[13 empty] | 0 | 0
[13 empty] | 0 | 0
[13 empty] | 0 | 0
[13 empty] | 0 | 0
[13 empty] | 0 | 0
[13 empty] | 0 | 0
[13 empty] | 0 | 0
[13 empty] | 0 | 0
[13 empty] | 0 | 0
[13 empty] | 0 | 0
[13 empty] | 0 | 0
[13 empty] | 0 | 0
[13 empty] | 0 | 0
[13 empty] | 0 | 0
[13 empty] | 0 | 0
[13 empty] | 0 | 0
[13 empty] | 0 | 0
[13 empty] | 0 | 0
[13 empty] | 0 | 0
[13 empty] | 0 | 0
[13 empty] | 0 | 0
[13 empty] | 0 | 0
[13 empty] | 0 | 0
[13 empty] | 0 | 0
[13 empty] | 0 | 0
[13 empty] | 0 | 0
[13 empty] | 0 | 0
[13 empty] | 0 | 0
[13 empty] | 0 | 0
[13 empty] | 0 | 0
[13 empty] | 0 | 0
[13 empty] | 0 | 0
[13 empty] | 0 | 0
[13 empty] | 0 | 0
[13 empty] | 0 | 0
[13 empty] | 0 | 0
[13 empty] | 0 | 0
[13 empty] | 0 | 0
[13 empty] | 0 | 0
[13 empty] | 0 | 0
[13 empty] | 0 | 0
[13 empty] | 0 | 0
[13 empty] | 0 | 0
[13 empty] | 0 | 0
[13 empty] | 0 | 0
[13 empty] | 0 | 0
[13 empty] | 0 | 0
[13 empty] | 0 | 0
[13 empty] | 0 | 0
[13 empty] | 0 | 0
[13 empty] | 0 | 0
[13 empty] | 0 | 0
[13 empty] | 0 | 0
[13 empty] | 0 | 0
[13 empty] | 0 | 0
[13 empty] | 0 | 0
[13 empty] | 0 | 0
[13 empty] | 0 | 0
[13 empty] | 0 | 0
[13 empty] | 0 | 0
[13 empty] | 0 | 0
[13 empty] | 0 | 0
[13 empty] | 0 | 0
[13 empty] | 0 | 0
[13 empty] | 0 | 0
[13 empty] | 0 | 0
[13 empty] | 0 | 0
[13 empty] | 0 | 0
[13 empty] | 0 | 0
[13 empty] | 0 | 0
[13 empty] | 0 | 0
[13 empty] | 0 | 0
[13 empty] | 0 | 0
[13 empty] | 0 | 0
[13 empty] | 0 | 0
[13 empty] | 0 | 0
[13 empty] | 0 | 0
[13 empty] | 0 | 0
[13 empty] | 0 | 0
[13 empty] | 0 | 0
[13 empty] | 0 | 0
[13 empty] | 0 | 0
[13 empty] | 0 | 0
[13 empty] | 0 | 0
[13 empty] | 0 | 0
[13 empty] | 0 | 0
[13 empty] | 0 | 0
[13 empty] | 0 | 0
[13 empty] | 0 | 0
[13 empty] | 0 | 0
[13 empty] | 0 | 0
[13 empty] | 0 | 0
[13 empty] | 0 | 0
[13 empty] | 0 | 0
[13 empty] | 0 | 0
[13 empty] | 0 | 0
[13 empty] | 0 | 0
[13 empty] | 0 | 0
[13 empty] | 0 | 0
[13 empty] | 0 | 0
[13 empty] | 0 | 0
[13 empty] | 0 | 0
[13 empty] | 0 | 0
[13 empty] | 0 | 0
[13 empty] | 0 | 0
[13 empty] | 0 | 0
[13 empty] | 0 | 0
[13 empty] | 0 | 0
[13 empty] | 0 | 0
[13 empty] | 0 | 0
[13 empty] | 0 | 0
[13 empty] | 0 | 0
[13 empty] | 0 | 0
[13 empty] | 0 | 0
[13 empty] | 0 | 0
[13 empty] | 0 | 0
[13 empty] | 0 | 0
[13 empty] | 0 | 0
[13 empty] | 0 | 0
[13 empty] | 0 | 0
[13 empty] | 0 | 0
[13 empty] | 0 | 0
[13 empty] | 0 | 0
[13 empty] | 0 | 0
[13 empty] | 0 | 0
[13 empty] | 0 | 0
[13 empty] | 0 | 0
[13 empty] | 0 | 0
[13 empty] | 0 | 0
[13 empty] | 0 | 0
[13 empty] | 0 | 0
[13 empty] | 0 | 0
[13 empty] | 0 | 0
[13 empty] | 0 | 0
[13 empty] | 0 | 0
[13 empty] | 0 | 0
[13 empty] | 0 | 0
[13 empty] | 0 | 0
[13 empty] | 0 | 0
[13 empty] | 0 | 0
[13 empty] | 0 | 0
[13 empty] | 0 | 0
[13 empty] | 0 | 0
[13 empty] | 0 | 0
[13 empty] | 0 | 0
[13 empty] | 0 | 0
[13 empty] | 0 | 0
[13 empty] | 0 | 0
[13 empty] | 0 | 0
[13 empty] | 0 | 0
[13 empty] | 0 | 0
[13 empty] | 0 | 0
[13 empty] | 0 | 0
[13 empty] | 0 | 0
[13 empty] | 0 | 0
[13 empty] | 0 | 0
[13 empty] | 0 | 0
[13 empty] | 0 | 0
[13 empty] | 0 | 0
[13 empty] | 0 | 0
[13 empty] | 0 | 0
[13 empty] | 0 | 0
[13 empty] | 0 | 0
[13 empty] | 0 | 0
[13 empty] | 0 | 0
[13 empty] | 0 | 0
[13 empty] | 0 | 0
[13 empty] | 0 | 0
[13 empty] | 0 | 0
[13 empty] | 0 | 0
[13 empty] | 0 | 0
[13 empty] | 0 | 0
[13 empty] | 0 | 0
[13 empty] | 0 | 0
[13 empty] | 0 | 0
[13 empty] | 0 | 0
[13 empty] | 0 | 0
[13 empty] | 0 | 0
[13 empty] | 0 | 0
[13 empty] | 0 | 0
[13 empty] | 0 | 0
[13 empty] | 0 | 0
[13 empty] | 0 | 0
[13 empty] | 0 | 0
[13 empty] | 0 | 0
[13 empty] | 0 | 0
[13 empty] | 0 | 0
[13 empty] | 0 | 0
[13 empty] | 0 | 0
[13 empty] | 0 | 0
[13 empty] | 0 | 0
[13 empty] | 0 | 0
[13 empty] | 0 | 0
[13 empty] | 0 | 0
[13 empty] | 0 | 0
[13 empty] | 0 | 0
[13 empty] | 0 | 0
[13 empty] | 0 | 0
[13 empty] | 0 | 0
[13 empty] | 0 | 0
[13 empty] | 0 | 0
[13 empty] | 0 | 0
[13 empty] | 0 | 0
[13 empty] | 0 | 0
[13 empty] | 0 | 0
[13 empty] | 0 | 0
[13 empty] | 0 | 0
[13 empty] | 0 | 0
[13 empty] | 0 | 0
[13 empty] | 0 | 0
[13 empty] | 0 | 0
[13 empty] | 0 | 0
[13 empty] | 0 | 0
[13 empty] | 0 | 0
[13 empty] | 0 | 0
[13 empty] | 0 | 0
[13 empty] | 0 | 0
[13 empty] | 0 | 0
[13 empty] | 0 | 0
[13 empty] | 0 | 0
[13 empty] | 0 | 0
[13 empty] | 0 | 0
[13 empty] | 0 | 0
[13 empty] | 0 | 0
[13 empty] | 0 | 0
[13 empty] | 0 | 0
[13 empty] | 0 | 0
[13 empty] | 0 | 0
[13 empty] | 0 | 0
[13 empty] | 0 | 0
[13 empty] | 0 | 0
[13 empty] | 0 | 0
[13 empty] | 0 | 0
[13 empty] | 0 | 0
[13 empty] | 0 | 0
[13 empty] | 0 | 0
[13 empty] | 0 | 0
[13 empty] | 0 | 0
[13 empty] | 0 | 0
[13 empty] | 0 | 0
[13 empty] | 0 | 0
[13 empty] | 0 | 0
[13 empty] | 0 | 0
[13 empty] | 0 | 0
[13 empty] | 0 | 0
[13 empty] | 0 | 0
[13 empty] | 0 | 0
[13 empty] | 22.71% | 1 | 0.2270509

## ENSAIOS DO I.S.C.
ENSAIO DO I.S.C
ESTUDO DO SUBLEITO
ST.01 | [17 empty] | Resumo Expansão |  |  | Resumo
ESTACA DE PROJETO | [17 empty] | Cilindro | Expansão | ISC | Cilindro | Umidade | Expansão | ISC
PROFUNDIDADE (m)0,63 | [17 empty] | 0 | 0 | 0 | 36 | 19.71% | #N/A | #N/A
ANEL Nº | [5 empty] | CONSTANTE DO ANEL | [5 empty] | ALTURA INICIAL (mm): |  |  | 114.4 |  |  | 39 | 1.36 | 6.8224 | 39 | 21.92% | 1.36 | 6.8224
CILINDRO Nº | [5 empty] | 39 |  |  | 73 |  |  | 64 | [5 empty] | 73 | 1.27 | 7.8208 | 73 | 24.14% | 1.27 | 7.8208
EXPANSÃO | DATA | HORA | LEITURA | DIF. | % | LEITURA | DIF. | % | LEITURA | DIF. | % | LEITURA | DIF. | % | LEITURA | DIF. | % | 64 | 1.18 | 6.3232 | 64 | 26.36% | 1.18 | 6.3232
[6 empty] | 0 |  |  | 0 |  |  | 0 | [5 empty] | 0 | 0 | 0 | 46 | 28.57% | #N/A | #N/A
[6 empty] | 1.11 |  |  | 1.18 |  |  | 1.02
[6 empty] | 1.32 |  |  | 1.25 |  |  | 1.17
[6 empty] | 1.45 |  |  | 1.32 |  |  | 1.25
[5 empty] | 0 | 1.56 |  | 1.36 | 1.45 |  | 1.27 | 1.35 |  | 1.18 |  |  | 0
PENETRAÇÃO | PEN. | TEMPO | LEITURA |  |  | LEITURA |  |  | LEITURA |  |  | LEITURA |  |  | LEITURA
| (mm) | (min) | ANEL | CALC. | CORR. | ANEL | CALC. | CORR. | ANEL | CALC. | CORR. | ANEL | CALC. | CORR. | ANEL | CALC. | CORR.
| 0.63 | 0.5 |  | 0 |  | 10 | 10 |  | 12 | 12 |  | 8 | 8 |  |  | 0
| 1.27 | 1 |  | 0 |  | 18 | 18 |  | 20 | 20 |  | 15 | 15 |  |  | 0
| 1.9 | 1.5 |  | 0 |  | 24 | 24 |  | 28 | 28 |  | 22 | 22 |  |  | 0
| 2.54 | 2 |  | 0 | 0 | 41 | 41 | 6.8224 | 47 | 47 | 7.8208 | 38 | 38 | 6.3232 |  | 0 | 0
| 3.81 | 3 |  | 0 |  | 51 | 51 |  | 59 | 59 |  | 48 | 48 |  |  | 0
| 5.08 | 4 |  | 0 | 0 | 60 | 60 | 6.654 | 65 | 65 | 7.2085 | 56 | 56 | 6.2104 |  | 0 | 0
| 7.62 | 6 |  | 0 |  | 70 | 70 |  | 77 | 77 |  | 66 | 66 |  |  | 0
| 10.16 | 8
| 12.7 | 10
LEITURA DO ANEL (0,001 mm x 1000)
Observação.:
LABORATORISTA: LUIS CARLOS DA SILVA | [13 empty] | DATA: | 2014-01-17
Rua:Flora Ferreira Padilha
Trecho:
Municipio:Contenda Paraná

## Biblioteca
CAPSULAS |  | CILINDROS
Núm. | Peso (g) | Número | Peso | Volume
1 | 9.33 | 1 | 3266 | 2112
2 | 9.44 | 2 | 4940 | 2061
3 | 35.64 | 3 | 4125 | 2091
4 | 35.74 | 4 | 4178 | 2052
5 | 10.14 | 5 | 4232 | 2111
6 | 30.53 | 6 | 4215 | 2098
7 | 23.93 | 7 | 4260 | 2072
8 | 30.67 | 8 | 5523 | 2113
9 | 35.98 | 9 | 4300 | 2096
10 | 27.76 | 10 | 5580 | 2109
11 | 9.79 | 11 | 5681 | 2106
12 | 9.67 | 12 | 5654 | 2113
13 | 17.84 | 13 | 5670 | 2115
14 | 25.35 | 14 | 4230 | 2094
15 | 9.8 | 15 | 5667 | 2112
16 | 27.89 | 16 | 4282 | 2093
17 | 9.76 | 17 | 4253 | 2059
18 | 9.87 | 18 | 4430 | 2056
19 | 30.87 | 19 | 4235 | 2099
20 | 9.73 | 20 | 4310 | 2090
21 | 26.56 | 21 | 4917 | 2070
22 | 29.24 | 22 | 3874 | 2079
23 | 9.93 | 23 | 5424 | 2126
24 | 30.81 | 24 | 4169 | 2102
25 | 9.89 | 25 | 4149 | 2101
26 | 9.62 | 26 | 5627 | 2130
27 | 9.52 | 27 | 4210 | 2094
28 | 10.26 | 28 | 4360 | 2090
29 | 11.33 | 29 | 4690 | 2079
30 | 10.29 | 30 | 4927 | 2079
31 | 9.97 | 31 | 4894 | 2082
32 | 9.9 | 32 | 4852 | 2061
33 | 9.66 | 33 | 4225 | 2058
34 | 10.02 | 34 | 5723 | 2099
35 | 24.45 | 35 | 4910 | 2078
36 | 10.21 | 36 | 4140 | 2064
37 | 9.85 | 37 | 4300 | 2069
38 | 9.97 | 38 | 4300 | 2069
39 | 28.71 | 39 | 4200 | 2060
40 | 22.78 | 40 | 5212 | 2074
41 | 10.15 | 41 | 4928 | 2073
42 | 15.8 | 42 | 5595 | 2104
43 | 29.8 | 43 | 5477 | 2124
44 | 9.97 | 44 | 4245 | 1974
45 | 9.96 | 45 | 4731 | 2083
46 | 9.67 | 46 | 4992 | 2078
47 | 9.76 | 47 | 5609 | 2110
48 | 10.1 | 48 | 4249 | 2070
49 | 24.3 | 49 | 4726 | 2075
50 | 23.64 | 50 | 4827 | 2071
51 | 17.34 | 51 | 4265 | 2070
52 | 35.36 | 52 | 4283 | 2090
53 | 10.06 | 53 | 4326 | 2089
54 | 25.23 | 54 | 4939 | 2062
55 | 10.36 | 55 | 4195 | 2116
56 | 9.73 | 56 | 4246 | 2096
57 | 10.05 | 57 | 4277 | 2099
58 | 9.93 | 58 | 4247 | 2099
59 | 9.79 | 59 | 4184 | 2100
60 | 10.21 | 60 | 4840 | 2070
61 | 24.81 | 61 | 5760 | 2123
62 | 9.85 | 62 | 4228 | 2065
63 | 10.05 | 63 | 4712 | 2076
64 | 26.49 | 64 | 4788 | 2078
65 | 26.51 | 65 | 4716 | 2074
66 | 9.43 | 66 | 4847 | 2078
67 | 10.12 | 67 | 4770 | 2072
68 | 10.31 | 68 | 4737 | 2078
69 | 9.82 | 69 | 4770 | 2081
70 | 9.67 | 70 | 4764 | 2078
71 | 22.8 | 71 | 4715 | 2078
72 | 10.12 | 72 | 4757 | 2078
73 | 25.76 | 73 | 4769 | 2069
74 | 13.48 | 74 | 4783 | 2074
75 | 9.7 | 75 | 0 | 0
76 | 9.56 | 76 | 0 | 0
77 | 9.73 | 77 | 0 | 0
78 | 9.75 | 78 | 0 | 0
79 | 10.05 | 79 | 0 | 0
80 | 9.47 | 80 | 0 | 0
81 | 9.7 | 81 | 0 | 0
82 | 28.7 | 82 | 0 | 0
83 | 24.98 | 83 | 0 | 0
84 | 27.53 | 84 | 0 | 0
85 | 9.99
86 | 18.18
87 | 26.53
88 | 9.52
89 | 9.58
90 | 9.57
91 | 31.53
92 | 29.1
93 | 25.17
94 | 10.24
95 | 26.32
96 | 26.3
97 | 9.55
98 | 31.99
99 | 31.99
100 | 17.36
101 | 9.63
102 | 10.06
103 | 10
104 | 9.62
105 | 29.21
106 | 9.97
107 | 31.22
108 | 10.08
109 | 24.6
110 | 9.82
111 | 18.83
112 | 35.18
113 | 13.27
114 | 9.81
115 | 30.37
116 | 36.27
117 | 27.03
118 | 10.08
119 | 17.94
120 | 9.76
121 | 29.06
122 | 25.23
123 | 10.06
124 | 36.55
125 | 26.18
126 | 9.94
127 | 9.69
128 | 23.66
129 | 37.1
130 | 26.36
131 | 27.75
132 | 9.48
133 | 18.24
134 | 11.65
135 | 27.27
136 | 30.68
137 | 25.01
138 | 30.03
139 | 27.84
140 | 24.77
141 | 9.79
142 | 25.09
143 | 27.2
144 | 17.47
145 | 25.82
146 | 9.32
147 | 9.81
148 | 9.7
149 | 23.19
150 | 21.7
151 | 9.76
152 | 9.59
153 | 9.97
154 | 37.11
155 | 9.51
156 | 10.04
157 | 9.96
158 | 10.37
159 | 12.08
160 | 10.3
161 | 16.35
162 | 9.64
163 | 35.75
164 | 9.77
165 | 9.81
166 | 9.92
167 | 9.57
168 | 9.87
169 | 16.79
170 | 16.36
171 | 10.01
172 | 10.33
173 | 9.98
174 | 10.23
175 | 31.72
176 | 9.73
177 | 16.46
178 | 36.19
179 | 10.06
180 | 28.72
181 | 13.27
182 | 9.79
183 | 9.75
184 | 10.02
185 | 9.66
186 | 9.56
187 | 24.86
188 | 10.04
189 | 10.04
190 | 10.18
191 | 10.02
192 | 36.66
193 | 29.81
194 | 9.39
195 | 9.8
196 | 24.01
197 | 29.74
198 | 26.12
199 | 25.56
200 | 10.2

## Macro1 (hidden)
Macro1 | Macro2
#NAME? | #NAME?
#NAME? | #NAME?