## compactação
ENSAIOS DE COMPACTAÇÃO
ESTUDO DO SUBLEITO
ST.2 | [12 empty] | Cálculo Umidade
ESTACA DE PROJETO: 7 | [12 empty] | 0.2300783 | 1.4188
PROFUNDIDADE (m): 0,69 | [12 empty] | 0.2310783 | 1.4178
ENSAIO DE COMPACTAÇÃO |  |  |  |  | 4389.964 | C.P do I.S.C. |  | 5 |  |  |  |  | 0.2320783 | 1.4165
Cilindro nº | 27 | 30 | 43 | 72 | 74 | [7 empty] | 0.2330783 | 1.4149
Água acrescentada (g) | 400 | 500 | 600 | 700 | 800 | [7 empty] | 0.2340783 | 1.413
Peso do Cilindro (g) | 4157 | 4887 | 5455 | 4757 | 4783 | [7 empty] | 0.2350783 | 1.4108
Volume do cilindro | 2094 | 2079 | 2124 | 2078 | 2074 | [7 empty] | 0.2360783 | 1.4083
Peso do cilindro + solo ümido | 7701 | 8737 | 9561 | 8729 | 8469 | [7 empty] | 0.2370783 | 1.4056
Peso do solo úmido (g) | 3544 | 3850 | 4106 | 3972 | 3686 | [7 empty] | 0.2380783 | 1.4026
Densidade do solo úmido | 1.692455 | 1.851852 | 1.933145 | 1.911453 | 1.777242 | [7 empty] | 0.2390783 | 1.3993
Cápsula nº | [5 empty] | 8 | 116 | [5 empty] | 0.2400783 | 1.3958
Peso Cápsula + solo úmido (g) | [5 empty] | 93.58 | 105.38 | [5 empty] | 0.2410783 | 1.392
Peso Cápsula + solo seco (g) | [5 empty] | 85.87 | 96.98 | [5 empty] | 0.2420783 | 1.388
Peso cápsula (g) | [5 empty] | 30.67 | 36.22 | [5 empty] | 0.2430783 | 1.3838
Peso de água (g) | [5 empty] | 7.71 | 8.4 | [5 empty] | 0.2440783 | 1.3793
Peso solo seco (g) | [5 empty] | 55.2 | 60.76 | [5 empty] | 0.2450783 | 1.3746
Umidade (%) | 9.112% | 11.39% | 13.67% | 15.95% | 18.22% | 13.97% | 13.82% | [5 empty] | 0.2460783 | 1.3697
Umidade adotada (%) | 23.01% | 25.29% | 27.56% | 29.84% | 32.12% | 13.9% | 13.9% | [5 empty] | 0.2470783 | 1.3646
Densidade do solo seco | 1.375892 | 1.478103 | 1.515435 | 1.472142 | 1.345177 | 1.138961 | 1.138961 | [5 empty] | 0.2480783 | 1.3593
[9 empty] | Dados Equação Umidade |  |  |  | 0.2490783 | 1.3538
[9 empty] | X4 | 26755 | Hmín | 23.01% | 0.2500783 | 1.3481
[9 empty] | X3 | -24529 | Hmáx. | 32.12% | 0.2510783 | 1.3424
[9 empty] | X2 | 8288.2 | dif. | 0.1% | 0.2520783 | 1.3364
[9 empty] | X | -1222.8 | den.max | 2.0446 | 0.2530783 | 1.3304
[9 empty] | C | 67.79 | hot | 32.11% | 0.2540783 | 1.3243
[10 empty] | 25.862 |  |  | 0.2550783 | 1.318
[9 empty] | Dados Equação Expansão |  |  |  | 0.2560783 | 1.3117
[9 empty] | X4 | 37636 | Hot | 32.11% | 0.2570783 | 1.3053
[9 empty] | X3 | -33232 | Expansão | 2.904% | 0.2580783 | 1.2989
[9 empty] | X2 | 10926 |  |  | 0.2590783 | 1.2925
[9 empty] | X | -1591 |  |  | 0.2600783 | 1.286
[9 empty] | C | 87.368 |  |  | 0.2610783 | 1.2796
[13 empty] | 0.2620783 | 1.2732
[9 empty] | Dados Equação I.S.C. |  |  |  | 0.2630783 | 1.2669
[9 empty] | X4 | 811162 | Hot | 32.11% | 0.2640783 | 1.2607
[9 empty] | X3 | -730467 | Expansão | 56.50668 | 0.2650783 | 1.2545
[9 empty] | X2 | 244076 |  |  | 0.2660783 | 1.2485
[9 empty] | X | -35859 |  |  | 0.2670783 | 1.2426
[9 empty] | C | 1965.8 |  |  | 0.2680783 | 1.2369
[13 empty] | 0.2690783 | 1.2314
[13 empty] | 0.2700783 | 1.2261
[13 empty] | 0.2710783 | 1.2211
[13 empty] | 0.2720783 | 1.2163
[13 empty] | 0.2730783 | 1.2118
[13 empty] | 0.2740783 | 1.2077
RESUMO | [12 empty] | 0.2750783 | 1.2039
Energia de Compactação | Modificado |  | D. Máx = | 1.519 | Expansão | 1.03% | [6 empty] | 0.2760783 | 1.2005
| Intermediário |  |  |  | I.S.C. Final | 7.8 | [6 empty] | 0.2770783 | 1.1975
| Normal | X | Hot = | 28.02% | [8 empty] | 0.2780783 | 1.195
Observação.: | [12 empty] | 0.2790783 | 1.1929
LABORATORISTA: LUIS CARLOS DA SILVA |  |  |  |  | DATA: | 2015-01-13 | [6 empty] | 0.2800783 | 1.1914
Rua:Flora Ferreira Padilha | [12 empty] | 0.2810783 | 1.1904
Trecho: | [12 empty] | 0.2820783 | 1.1899
Municipio:Contenda Paraná | [12 empty] | 0.2830783 | 1.1901
[13 empty] | 0.2840783 | 1.1909
[13 empty] | 0.2850783 | 1.1924
[13 empty] | 0.2860783 | 1.1946
[13 empty] | 0.2870783 | 1.1976
[13 empty] | 0.2880783 | 1.2013
[13 empty] | 0.2890783 | 1.2059
[13 empty] | 0.2900783 | 1.2113
[13 empty] | 0.2910783 | 1.2177
[13 empty] | 0.2920783 | 1.2249
[13 empty] | 0.2930783 | 1.2332
[13 empty] | 0.2940783 | 1.2424
[13 empty] | 0.2950783 | 1.2528
[13 empty] | 0.2960783 | 1.2642
[13 empty] | 0.2970783 | 1.2768
[13 empty] | 0.2980783 | 1.2905
[13 empty] | 0.2990783 | 1.3055
[13 empty] | 0.3000783 | 1.3218
[13 empty] | 0.3010783 | 1.3394
[13 empty] | 0.3020783 | 1.3584
[13 empty] | 0.3030783 | 1.3788
[13 empty] | 0.3040783 | 1.4006
[13 empty] | 0.3050783 | 1.424
[13 empty] | 0.3060783 | 1.4489
[13 empty] | 0.3070783 | 1.4754
[13 empty] | 0.3080783 | 1.5036
[13 empty] | 0.3090783 | 1.5335
[13 empty] | 0.3100783 | 1.5652
[13 empty] | 0.3110783 | 1.5986
[13 empty] | 0.3120783 | 1.634
[13 empty] | 0.3130783 | 1.6712
[13 empty] | 0.3140783 | 1.7104
[13 empty] | 0.3150783 | 1.7516
[13 empty] | 0.3160783 | 1.7949
[13 empty] | 0.3170783 | 1.8404
[13 empty] | 0.3180783 | 1.888
[13 empty] | 0.3190783 | 1.9379
[13 empty] | 0.3200783 | 1.9901
[13 empty] | 0.3210783 | 2.0446
[13 empty] | 0 | 0
[13 empty] | 0 | 0
[13 empty] | 0 | 0
[13 empty] | 0 | 0
[13 empty] | 0 | 0
[13 empty] | 0 | 0
[13 empty] | 0 | 0
[13 empty] | 0 | 0
[13 empty] | 0 | 0
[13 empty] | 0 | 0
[13 empty] | 0 | 0
[13 empty] | 0 | 0
[13 empty] | 0 | 0
[13 empty] | 0 | 0
[13 empty] | 0 | 0
[13 empty] | 0 | 0
[13 empty] | 0 | 0
[13 empty] | 0 | 0
[13 empty] | 0 | 0
[13 empty] | 0 | 0
[13 empty] | 0 | 0
[13 empty] | 0 | 0
[13 empty] | 0 | 0
[13 empty] | 0 | 0
[13 empty] | 0 | 0
[13 empty] | 0 | 0
[13 empty] | 0 | 0
[13 empty] | 0 | 0
[13 empty] | 0 | 0
[13 empty] | 0 | 0
[13 empty] | 0 | 0
[13 empty] | 0 | 0
[13 empty] | 0 | 0
[13 empty] | 0 | 0
[13 empty] | 0 | 0
[13 empty] | 0 | 0
[13 empty] | 0 | 0
[13 empty] | 0 | 0
[13 empty] | 0 | 0
[13 empty] | 0 | 0
[13 empty] | 0 | 0
[13 empty] | 0 | 0
[13 empty] | 0 | 0
[13 empty] | 0 | 0
[13 empty] | 0 | 0
[13 empty] | 0 | 0
[13 empty] | 0 | 0
[13 empty] | 0 | 0
[13 empty] | 0 | 0
[13 empty] | 0 | 0
[13 empty] | 0 | 0
[13 empty] | 0 | 0
[13 empty] | 0 | 0
[13 empty] | 0 | 0
[13 empty] | 0 | 0
[13 empty] | 0 | 0
[13 empty] | 0 | 0
[13 empty] | 0 | 0
[13 empty] | 0 | 0
[13 empty] | 0 | 0
[13 empty] | 0 | 0
[13 empty] | 0 | 0
[13 empty] | 0 | 0
[13 empty] | 0 | 0
[13 empty] | 0 | 0
[13 empty] | 0 | 0
[13 empty] | 0 | 0
[13 empty] | 0 | 0
[13 empty] | 0 | 0
[13 empty] | 0 | 0
[13 empty] | 0 | 0
[13 empty] | 0 | 0
[13 empty] | 0 | 0
[13 empty] | 0 | 0
[13 empty] | 0 | 0
[13 empty] | 0 | 0
[13 empty] | 0 | 0
[13 empty] | 0 | 0
[13 empty] | 0 | 0
[13 empty] | 0 | 0
[13 empty] | 0 | 0
[13 empty] | 0 | 0
[13 empty] | 0 | 0
[13 empty] | 0 | 0
[13 empty] | 0 | 0
[13 empty] | 0 | 0
[13 empty] | 0 | 0
[13 empty] | 0 | 0
[13 empty] | 0 | 0
[13 empty] | 0 | 0
[13 empty] | 0 | 0
[13 empty] | 0 | 0
[13 empty] | 0 | 0
[13 empty] | 0 | 0
[13 empty] | 0 | 0
[13 empty] | 0 | 0
[13 empty] | 0 | 0
[13 empty] | 0 | 0
[13 empty] | 0 | 0
[13 empty] | 0 | 0
[13 empty] | 0 | 0
[13 empty] | 0 | 0
[13 empty] | 0 | 0
[13 empty] | 0 | 0
[13 empty] | 0 | 0
[13 empty] | 0 | 0
[13 empty] | 0 | 0
[13 empty] | 0 | 0
[13 empty] | 0 | 0
[13 empty] | 0 | 0
[13 empty] | 0 | 0
[13 empty] | 0 | 0
[13 empty] | 0 | 0
[13 empty] | 0 | 0
[13 empty] | 0 | 0
[13 empty] | 0 | 0
[13 empty] | 0 | 0
[13 empty] | 0 | 0
[13 empty] | 0 | 0
[13 empty] | 0 | 0
[13 empty] | 0 | 0
[13 empty] | 0 | 0
[13 empty] | 0 | 0
[13 empty] | 0 | 0
[13 empty] | 0 | 0
[13 empty] | 0 | 0
[13 empty] | 0 | 0
[13 empty] | 0 | 0
[13 empty] | 0 | 0
[13 empty] | 0 | 0
[13 empty] | 0 | 0
[13 empty] | 0 | 0
[13 empty] | 0 | 0
[13 empty] | 0 | 0
[13 empty] | 0 | 0
[13 empty] | 0 | 0
[13 empty] | 0 | 0
[13 empty] | 0 | 0
[13 empty] | 0 | 0
[13 empty] | 0 | 0
[13 empty] | 0 | 0
[13 empty] | 0 | 0
[13 empty] | 0 | 0
[13 empty] | 0 | 0
[13 empty] | 0 | 0
[13 empty] | 0 | 0
[13 empty] | 0 | 0
[13 empty] | 0 | 0
[13 empty] | 0 | 0
[13 empty] | 0 | 0
[13 empty] | 0 | 0
[13 empty] | 0 | 0
[13 empty] | 0 | 0
[13 empty] | 0 | 0
[13 empty] | 0 | 0
[13 empty] | 0 | 0
[13 empty] | 0 | 0
[13 empty] | 0 | 0
[13 empty] | 0 | 0
[13 empty] | 0 | 0
[13 empty] | 0 | 0
[13 empty] | 0 | 0
[13 empty] | 0 | 0
[13 empty] | 0 | 0
[13 empty] | 0 | 0
[13 empty] | 0 | 0
[13 empty] | 0 | 0
[13 empty] | 0 | 0
[13 empty] | 0 | 0
[13 empty] | 0 | 0
[13 empty] | 0 | 0
[13 empty] | 0 | 0
[13 empty] | 0 | 0
[13 empty] | 0 | 0
[13 empty] | 0 | 0
[13 empty] | 0 | 0
[13 empty] | 0 | 0
[13 empty] | 0 | 0
[13 empty] | 0 | 0
[13 empty] | 0 | 0
[13 empty] | 0 | 0
[13 empty] | 0 | 0
[13 empty] | 0 | 0
[13 empty] | 0 | 0
[13 empty] | 0 | 0
[13 empty] | 0 | 0
[13 empty] | 0 | 0
[13 empty] | 0 | 0
[13 empty] | 0 | 0
[13 empty] | 0 | 0
[13 empty] | 0 | 0
[13 empty] | 0 | 0
[13 empty] | 0 | 0
[13 empty] | 0 | 0
[13 empty] | 0 | 0
[13 empty] | 0 | 0
[13 empty] | 0 | 0
[13 empty] | 0 | 0
[13 empty] | 0 | 0
[13 empty] | 0 | 0
[13 empty] | 0 | 0
[13 empty] | 0 | 0
[13 empty] | 0 | 0
[13 empty] | 0 | 0
[13 empty] | 0 | 0
[13 empty] | 0 | 0
[13 empty] | 0 | 0
[13 empty] | 0 | 0
[13 empty] | 0 | 0
[13 empty] | 0 | 0
[13 empty] | 0 | 0
[13 empty] | 0 | 0
[13 empty] | 0 | 0
[13 empty] | 0 | 0
[13 empty] | 0 | 0
[13 empty] | 0 | 0
[13 empty] | 0 | 0
[13 empty] | 0 | 0
[13 empty] | 0 | 0
[13 empty] | 0 | 0
[13 empty] | 0 | 0
[13 empty] | 0 | 0
[13 empty] | 0 | 0
[13 empty] | 0 | 0
[13 empty] | 0 | 0
[13 empty] | 0 | 0
[13 empty] | 0 | 0
[13 empty] | 0 | 0
[13 empty] | 0 | 0
[13 empty] | 0 | 0
[13 empty] | 0 | 0
[13 empty] | 0 | 0
[13 empty] | 0 | 0
[13 empty] | 0 | 0
[13 empty] | 0 | 0
[13 empty] | 0 | 0
[13 empty] | 0 | 0
[13 empty] | 0 | 0
[13 empty] | 0 | 0
[13 empty] | 0 | 0
[13 empty] | 0 | 0
[13 empty] | 0 | 0
[13 empty] | 0 | 0
[13 empty] | 0 | 0
[13 empty] | 0 | 0
[13 empty] | 0 | 0
[13 empty] | 0 | 0
[13 empty] | 0 | 0
[13 empty] | 0 | 0
[13 empty] | 0 | 0
[13 empty] | 0 | 0
[13 empty] | 0 | 0
[13 empty] | 0 | 0
[13 empty] | 0 | 0
[13 empty] | 0 | 0
[13 empty] | 32.11% | 1 | 0.3210783

## ENSAIOS DO I.S.C.
ENSAIO DO I.S.C
ESTUDO DO SUBLEITO
ST.2 | [17 empty] | Resumo Expansão |  |  | Resumo
ESTACA DE PROJETO 7 | [17 empty] | Cilindro | Expansão | ISC | Cilindro | Umidade | Expansão | ISC
PROFUNDIDADE (m) 0,63 | [17 empty] | 0 | 0 | 0 | 27 | 23.01% | #N/A | #N/A
ANEL Nº | [5 empty] | CONSTANTE DO ANEL | [5 empty] | ALTURA INICIAL (mm): |  |  | 114.4 |  |  | 30 | 1.13 | 6.8224 | 30 | 25.29% | 1.13 | 6.8224
CILINDRO Nº | [5 empty] | 30 |  |  | 43 |  |  | 72 | [5 empty] | 43 | 1.01 | 7.488 | 43 | 27.56% | 1.01 | 7.488
EXPANSÃO | DATA | HORA | LEITURA | DIF. | % | LEITURA | DIF. | % | LEITURA | DIF. | % | LEITURA | DIF. | % | LEITURA | DIF. | % | 72 | 0.78 | 5.824 | 72 | 29.84% | 0.78 | 5.824
[18 empty] | 0 | 0 | 0 | 74 | 32.12% | #N/A | #N/A
[5 empty] | 0 | 1.29 |  | 1.13 | 1.15 |  | 1.01 | 0.89 |  | 0.78 |  |  | 0
PENETRAÇÃO | PEN. | TEMPO | LEITURA |  |  | LEITURA |  |  | LEITURA |  |  | LEITURA |  |  | LEITURA
| (mm) | (min) | ANEL | CALC. | CORR. | ANEL | CALC. | CORR. | ANEL | CALC. | CORR. | ANEL | CALC. | CORR. | ANEL | CALC. | CORR.
| 0.63 | 0.5 |  | 0 |  | 19 | 19 |  | 22 | 22 |  | 15 | 15 |  |  | 0
| 1.27 | 1 |  | 0 |  | 27 | 27 |  | 29 | 29 |  | 20 | 20 |  |  | 0
| 1.9 | 1.5 |  | 0 |  | 34 | 34 |  | 36 | 36 |  | 30 | 30 |  |  | 0
| 2.54 | 2 |  | 0 | 0 | 41 | 41 | 6.8224 | 45 | 45 | 7.488 | 35 | 35 | 5.824 |  | 0 | 0
| 3.81 | 3 |  | 0 |  | 48 | 48 |  | 55 | 55 |  | 40 | 40 |  |  | 0
| 5.08 | 4 |  | 0 | 0 | 55 | 55 | 6.0995 | 65 | 65 | 7.2085 | 45 | 45 | 4.9905 |  | 0 | 0
| 7.62 | 6 |  | 0 |  | 62 | 62 |  | 75 | 75 |  | 52 | 52 |  |  | 0
| 10.16 | 8
| 12.7 | 10
LEITURA DO ANEL (0,001 mm x 1000)
Observação.:
LABORATORISTA: LUIS CARLOS DA SILVA | [13 empty] | DATA: | 17,/01/2015
Rua:Flora Ferreira Padilha
Trecho:
Municipio:Contenda Paraná

## Biblioteca
CAPSULAS |  | CILINDROS
Núm. | Peso (g) | Número | Peso | Volume
1 | 9.33 | 1 | 3266 | 2112
2 | 9.44 | 2 | 4940 | 2061
3 | 35.64 | 3 | 4125 | 2091
4 | 35.74 | 4 | 4178 | 2052
5 | 10.14 | 5 | 4232 | 2111
6 | 30.53 | 6 | 4215 | 2098
7 | 23.93 | 7 | 4260 | 2072
8 | 30.67 | 8 | 5523 | 2113
9 | 35.98 | 9 | 4300 | 2096
10 | 27.76 | 10 | 5580 | 2109
11 | 9.79 | 11 | 5681 | 2106
12 | 9.67 | 12 | 5654 | 2113
13 | 17.84 | 13 | 5670 | 2115
14 | 25.35 | 14 | 4230 | 2094
15 | 9.8 | 15 | 5667 | 2112
16 | 27.89 | 16 | 4282 | 2093
17 | 9.76 | 17 | 4253 | 2059
18 | 9.87 | 18 | 4430 | 2056
19 | 30.87 | 19 | 4235 | 2099
20 | 9.73 | 20 | 4310 | 2090
21 | 26.56 | 21 | 4917 | 2070
22 | 29.24 | 22 | 3874 | 2079
23 | 9.93 | 23 | 5424 | 2126
24 | 30.81 | 24 | 4169 | 2102
25 | 9.89 | 25 | 4149 | 2101
26 | 9.62 | 26 | 5627 | 2130
27 | 9.52 | 27 | 4210 | 2094
28 | 10.26 | 28 | 4360 | 2090
29 | 11.33 | 29 | 4690 | 2079
30 | 10.29 | 30 | 4927 | 2079
31 | 9.97 | 31 | 4894 | 2082
32 | 9.9 | 32 | 4852 | 2061
33 | 9.66 | 33 | 4225 | 2058
34 | 10.02 | 34 | 5723 | 2099
35 | 24.45 | 35 | 4910 | 2078
36 | 10.21 | 36 | 4140 | 2064
37 | 9.85 | 37 | 4300 | 2069
38 | 9.97 | 38 | 4300 | 2069
39 | 28.71 | 39 | 4200 | 2060
40 | 22.78 | 40 | 5212 | 2074
41 | 10.15 | 41 | 4928 | 2073
42 | 15.8 | 42 | 5595 | 2104
43 | 29.8 | 43 | 5477 | 2124
44 | 9.97 | 44 | 4245 | 1974
45 | 9.96 | 45 | 4731 | 2083
46 | 9.67 | 46 | 4992 | 2078
47 | 9.76 | 47 | 5609 | 2110
48 | 10.1 | 48 | 4249 | 2070
49 | 24.3 | 49 | 4726 | 2075
50 | 23.64 | 50 | 4827 | 2071
51 | 17.34 | 51 | 4265 | 2070
52 | 35.36 | 52 | 4283 | 2090
53 | 10.06 | 53 | 4326 | 2089
54 | 25.23 | 54 | 4939 | 2062
55 | 10.36 | 55 | 4195 | 2116
56 | 9.73 | 56 | 4246 | 2096
57 | 10.05 | 57 | 4277 | 2099
58 | 9.93 | 58 | 4247 | 2099
59 | 9.79 | 59 | 4184 | 2100
60 | 10.21 | 60 | 4840 | 2070
61 | 24.81 | 61 | 5760 | 2123
62 | 9.85 | 62 | 4228 | 2065
63 | 10.05 | 63 | 4712 | 2076
64 | 26.49 | 64 | 4788 | 2078
65 | 26.51 | 65 | 4716 | 2074
66 | 9.43 | 66 | 4847 | 2078
67 | 10.12 | 67 | 4770 | 2072
68 | 10.31 | 68 | 4737 | 2078
69 | 9.82 | 69 | 4770 | 2081
70 | 9.67 | 70 | 4764 | 2078
71 | 22.8 | 71 | 4715 | 2078
72 | 10.12 | 72 | 4757 | 2078
73 | 25.76 | 73 | 4769 | 2069
74 | 13.48 | 74 | 4783 | 2074
75 | 9.7 | 75 | 0 | 0
76 | 9.56 | 76 | 0 | 0
77 | 9.73 | 77 | 0 | 0
78 | 9.75 | 78 | 0 | 0
79 | 10.05 | 79 | 0 | 0
80 | 9.47 | 80 | 0 | 0
81 | 9.7 | 81 | 0 | 0
82 | 28.7 | 82 | 0 | 0
83 | 24.98 | 83 | 0 | 0
84 | 27.53 | 84 | 0 | 0
85 | 9.99
86 | 18.18
87 | 26.53
88 | 9.52
89 | 9.58
90 | 9.57
91 | 31.53
92 | 29.1
93 | 25.17
94 | 10.24
95 | 26.32
96 | 26.3
97 | 9.55
98 | 31.99
99 | 31.99
100 | 17.36
101 | 9.63
102 | 10.06
103 | 10
104 | 9.62
105 | 29.21
106 | 9.97
107 | 31.22
108 | 10.08
109 | 24.6
110 | 9.82
111 | 18.83
112 | 35.18
113 | 13.27
114 | 9.81
115 | 30.37
116 | 36.27
117 | 27.03
118 | 10.08
119 | 17.94
120 | 9.76
121 | 29.06
122 | 25.23
123 | 10.06
124 | 36.55
125 | 26.18
126 | 9.94
127 | 9.69
128 | 23.66
129 | 37.1
130 | 26.36
131 | 27.75
132 | 9.48
133 | 18.24
134 | 11.65
135 | 27.27
136 | 30.68
137 | 25.01
138 | 30.03
139 | 27.84
140 | 24.77
141 | 9.79
142 | 25.09
143 | 27.2
144 | 17.47
145 | 25.82
146 | 9.32
147 | 9.81
148 | 9.7
149 | 23.19
150 | 21.7
151 | 9.76
152 | 9.59
153 | 9.97
154 | 37.11
155 | 9.51
156 | 10.04
157 | 9.96
158 | 10.37
159 | 12.08
160 | 10.3
161 | 16.35
162 | 9.64
163 | 35.75
164 | 9.77
165 | 9.81
166 | 9.92
167 | 9.57
168 | 9.87
169 | 16.79
170 | 16.36
171 | 10.01
172 | 10.33
173 | 9.98
174 | 10.23
175 | 31.72
176 | 9.73
177 | 16.46
178 | 36.19
179 | 10.06
180 | 28.72
181 | 13.27
182 | 9.79
183 | 9.75
184 | 10.02
185 | 9.66
186 | 9.56
187 | 24.86
188 | 10.04
189 | 10.04
190 | 10.18
191 | 10.02
192 | 36.66
193 | 29.81
194 | 9.39
195 | 9.8
196 | 24.01
197 | 29.74
198 | 26.12
199 | 25.56
200 | 10.2

## Macro1 (hidden)
Macro1 | Macro2
#NAME? | #NAME?
#NAME? | #NAME?